## Sheet1
0 | 0
0.01710742 | 0.249539
0.1702705 | 0.6041429
0.3404907 | 1.090071
0.6467275 | 1.589167
0.9870061 | 2.180196
1.480291 | 2.758133
1.75252 | 3.244089
2.279836 | 3.887695
2.926206 | 4.636388
3.351519 | 5.2931
3.997968 | 6.225641
4.593407 | 7.145037
5.358814 | 7.959422
6.515488 | 9.325453
7.672156 | 10.67835
8.607622 | 11.59784
9.458288 | 13.00318
10.7339 | 14.19853
11.95865 | 15.7353
12.94523 | 16.9043
13.84669 | 17.82378
14.8504 | 19.30796
15.956 | 20.50326
16.85771 | 22.00054
18.30348 | 23.53737
19.81725 | 25.06108
20.68469 | 25.92802
21.75621 | 26.96573
22.87879 | 28.10851
24.47755 | 29.59284
25.65105 | 30.55179
26.92654 | 31.45823
28.54218 | 32.65367
30.02171 | 33.62582
31.38213 | 34.34844
32.99764 | 35.24184
34.35801 | 35.87254
35.76941 | 36.52951
37.50382 | 37.17344
39.03425 | 37.8961
40.64965 | 38.52686
42.80918 | 39.36788
44.67962 | 40.05124
46.00593 | 40.52434
47.68929 | 41.06319
46.97466 | 39.71041
46.15829 | 38.98794
45.63096 | 38.31807
45.01856 | 37.49059
44.032 | 36.36098
43.14755 | 35.46777
42.41619 | 34.77158
41.65083 | 34.06225
40.42628 | 32.99824
39.20168 | 31.81604
38.28325 | 30.98848
36.75268 | 29.92439
33.84454 | 27.79624
31.54875 | 26.37738
29.1 | 25.07666
27.2634 | 24.01249
25.3759 | 23.18467
23.74336 | 22.23874
22.67208 | 21.76571
21.44768 | 21.05626
19.45811 | 20.11023
18.23366 | 19.28259
17.09426 | 18.56003
16.39701 | 18.10023
15.47869 | 17.50904
14.86644 | 17.03613
13.94806 | 16.32676
13.48877 | 15.7357
12.57035 | 14.90814
11.65182 | 13.84421
11.03932 | 12.78036
9.967732 | 11.5982
9.049357 | 10.88883
8.045851 | 9.890533
7.331515 | 9.233745
6.51503 | 8.248631
5.630641 | 7.499874
4.593161 | 6.56723
3.844665 | 5.542738
3.079258 | 4.728353
2.466862 | 3.914008
1.701399 | 2.968303
0.9018318 | 1.786214
0.3233833 | 0.840559
0.1701198 | 0.2495795