## Sheet1
-0.1849254 | 0.2020202
0.004091844 | 3.181818
0.3772118 | 5.319865
0.565298 | 7.575758
0.9389809 | 10.15152
1.498239 | 13.0303
1.870557 | 14.54545
2.057496 | 15.90909
2.429815 | 17.42424
3.173673 | 19.84848
3.547551 | 22.57576
4.10564 | 24.54545
4.848524 | 26.21212
5.407197 | 28.63636
5.779516 | 30.15152
6.33741 | 31.9697
6.894914 | 33.48485
7.267038 | 34.84848
8.009532 | 36.21212
8.382241 | 38.0303
8.75417 | 39.24242
9.311674 | 40.75758
10.05397 | 41.9697
10.79666 | 43.48485
11.53896 | 44.69697
12.46664 | 46.06061
13.76528 | 47.87879
14.87834 | 49.39394
15.99101 | 50.60606
17.10426 | 52.27273
18.5873 | 53.48485
19.69978 | 54.54545
21.55338 | 55.90909
22.85065 | 56.66667
23.96274 | 57.42424
24.88964 | 58.18182
24.88769 | 56.66667
24.33057 | 55.45455
24.14344 | 53.93939
23.58594 | 52.42424
23.21362 | 50.90909
23.02707 | 49.84848
22.28399 | 48.0303
21.7261 | 46.21212
21.16879 | 44.84848
20.24033 | 42.87879
19.31148 | 40.60606
18.01226 | 38.33333
17.08395 | 36.48148
16.17646 | 34.81481
15.16626 | 33.28283
12.81601 | 29.73064
11.66113 | 27.6936
10.73388 | 26.66667
9.641095 | 24.91582
8.321993 | 23.18182
6.137113 | 20.21886
4.838002 | 18.0303
3.188274 | 15.20202
2.239369 | 13.33333
1.64028 | 11.48148
1.082537 | 9.781145
0.689361 | 8.047138
0.4393082 | 5.606061
0.1898616 | 3.636364
0.002533047 | 1.969697
-0.1022312 | 0.5050505